## Worksheet 1
Compression layer |  | Bottom | physical and mechanical indexes
group |  | boundary | W | ρ (g cm−3) | e | WL | WP | IP | IL | a | Es | Cc | Cs
|  | depth (m) | (%) |  |  | (%) | (%) |  |  | (MPa−1) | (MPa)
I | Upper segment | 20–40 | 25.89 | 2 | 0.733 | 31.49 | 18.82 | 12.65 | 0.57 | 0.17 | 12.97 | 0.19 | 0.035
| Lower segment | 80–100 | 26.59 | 1.98 | 0.723 | 34.7 | 20.78 | 15.03 | 0.38 | 0.077 | 24 | 0.295 | 0.054
II | Upper segment | 200 | 25.91 | 1.99 | 0.72 | 36.72 | 20.84 | 15.88 | 0.27 | 0.048 | 36.69 | 0.371 | 0.056
| Lower segment | 280–300 | 22.74 | 2.06 | – | 33.36 | 20.31 | 13.06 | – | 0.03 | 61.07 | 0.468 | 0.049
III | >300 | 20.88 | 2.06 | – | 35.27 | 20.66 | 14.61 | – | 0.018 | 95.76 | 0.48 | 0.06