## Worksheet 1
Sedimentary facies | Thickness of sublayer (cm) | Effective overburden stress, P0(kPa) | Yield stress (kPa) | Initial void ratio, e0 | Compression index, Cc | Swell index, Cs | Influenced load stress, σload (kPa) | Ssc (cm) (by em-bankment height, H=1.9 m)
Flood | 200 | 15.3 | 36 | 2.065 | 0.62 | 0.108 | 37.81 | 9.45
| 200 | 25.9 | 36 | 2.065 | 0.62 | 0.108 | 37.43 | 10.93
| 200 | 36.5 | 74 | 2.065 | 0.33 | 0.077 | 37.05 | 1.53
| 200 | 47.1 | 52 | 2.065 | 0.59 | 0.091 | 36.67 | 8.23
| 200 | 57.7 | 49 | 2.065 | 0.63 | 0.137 | 35.72 | 8.6
| 200 | 68.3 | 49 | 2.065 | 0.541 | 0.108 | 34.2 | 6.22
Marsh | 200 | 78.9 | 49 | 2.065 | 0.569 | 0.114 | 32.68 | 5.59
| 200 | 89.5 | 49 | 2.065 | 0.575 | 0.115 | 31.16 | 4.87
| 200 | 100.1 | 49 | 2.065 | 0.556 | 0.111 | 29.48 | 4.07
| 200 | 110.7 | 49 | 2.065 | 0.554 | 0.111 | 27.64 | 3.5
| 200 | 121.3 | 49 | 2.065 | 0.538 | 0.108 | 25.79 | 2.94
| 200 | 131.9 | 49 | 2.065 | 0.549 | 0.109 | 23.95 | 2.6
Total primary consolidation settlements | [7 empty] | 68.52